## Main
Species | Symbol | Plot | Pull date | Picture ID | Fruiting bodies (y/n) | Fungal ID | Wet weight excess (g) | Wet Weight log (g) | WWTotal (g) | Post-drill WW w/tacks (g) | Post-drill Wet Weight (g) | Dry weight excess (g) | Dry weight log (g) | Dry weight (g) | Dry weight for volume (g) | Volume (kg) | Absorption (- kg) | Date in oven | Date out oven | Tacks | Tack mass (g) | DWWW Ratio | DM(105) | MC | Notes
ACRU | 4-G | 1-L | 2014-06-03 | A1 | y | Irpex? | 2.6 | 617.13 | 619.73 | 605.93 | 605.93 | 0 | 255.81 | 255.81 | 252.67 | 0.975 | 0.0585 | 2014-06-03 | 2014-06-06 |  | 0 | 0.4221775 | 261.636 | 57.78225
AEGL | 3-D | 1-L | 2014-06-03 | B1 | n | NA | 6.31 | 231.25 | 237.56 | 225.86 | 225.86 | 0 | 78.06 | 78.06 | 72.22 | 0.312 | 0.014 | 2014-06-03 | 2014-06-06 |  | 0 | 0.3456123 | 82.10366 | 65.43877
AMAR | 2-G | 1-L | 2014-06-03 | C1 | n | NA | 13.88 | 274.28 | 288.16 | 249.91 | 249.91 | 0 | 122 | 122 | 4.33 | 0.1 | 0.0045 | 2014-06-03 | 2014-06-06 |  | 0 | 0.4881757 | 140.6727 | 51.18243
ASTR | 2-D | 1-L | 2014-06-03 | D1 | n | NA | 0 | 142.34 | 142.34 | 137.53 | 137.53 | 0 | 88.15 | 88.15 | 87.8 | 0.261 | 0.01 | 2014-06-03 | 2014-06-06 |  | 0 | 0.6409511 | 91.23297 | 35.90489
CATO | 2-B | 1-L | 2014-06-03 | E1 | y | UNK | 5.82 | 337.72 | 343.54 | 324.33 | 324.33 | 0 | 154.52 | 154.52 | 144.7 | 0.3725 | 0.102 | 2014-06-03 | 2014-06-06 |  | 0 | 0.4764283 | 163.6722 | 52.35717
CEOC | 2-B | 1-L | 2014-06-03 | F1 | n | NA | 6.45 | 360.74 | 367.19 | 342.88 | 342.88 | 0 | 78.7 | 78.7 | 75.64 | 0.285 | 0.101 | 2014-06-03 | 2014-06-06 |  | 0 | 0.2295264 | 84.27979 | 77.04736
CEOC2 | 3-O | 1-L | 2014-06-02 | G1 | n | NA | 1.26 | 293.4 | 294.66 | 287.36 | 287.36 | 0 | 137.09 | 137.09 | 137.09 | 0.395 | 0.032 | 2014-06-02 | 2014-06-05 |  | 0 | 0.4770671 | 140.5726 | 52.29329
CEOC2-b | 2-N | 1-L | 2014-06-03 |  | n | NA | 20.97 | 342.34 | 363.31 | 332.71 | 332.71 | 0 | 119.39 | 119.39 | 106.67 | 0.36 | 0.041 | 2014-06-03 | 2014-06-06 |  | 0 | 0.358841 | 130.3705 | 64.1159
COFL | 3-D | 1-L | 2014-06-03 | H1 | n | NA | 0 | 672.6 | 672.6 | 663.01 | 663.01 | 0 | 376.04 | 376.04 | 376.04 | 0.82 | 0.047 | 2014-06-03 | 2014-06-06 |  | 0 | 0.5671709 | 381.4792 | 43.28291
DIVI | 2-H | 1-L | 2014-06-03 | I1 | n | NA | 0 | 21.45 | 21.45 | 16.94 | 16.94 | 0 | 5.46 | 5.46 | 1.98 | 0.0075 | 0.0015 | 2014-06-03 | 2014-06-06 |  | 0 | 0.322314 | 6.913636 | 67.7686
FRAM | 1-G | 1-L | 2014-06-02 | J1 | n | NA | 0 | 576.29 | 576.29 | 570.26 | 570.26 | 0 | 393.71 | 393.71 | 393.24 | 0.687 | 0.0235 | 2014-06-02 | 2014-06-05 |  | 0 | 0.6904044 | 397.8731 | 30.95956
FRAM-b | 3-C | 1-L | 2014-06-03 |  | n | NA | 0 | 618.77 | 618.77 | 611.93 | 611.93 | 0 | 448.21 | 448.21 | 448.21 | 0.731 | 0.0235 | 2014-06-03 | 2014-06-06 |  | 0 | 0.7324531 | 453.22 | 26.75469
GLTR | 4-K | 1-L | 2014-06-03 | K1 | n | NA | 1.83 | 243.11 | 244.94 | 235.13 | 235.13 | 0 | 75.73 | 75.73 | 74.29 | 0.305 | 0.0405 | 2014-06-03 | 2014-06-06 |  | 0 | 0.3220771 | 78.88958 | 67.79229
JUNI | 2-I | 1-L | 2014-06-02 | L1 | y | T. versicolor | 0 | 538.85 | 538.85 | 531.69 | 531.69 | 0 | 177.2 | 177.2 | 177.2 | 0.596 | 0.0485 | 2014-06-02 | 2014-06-05 |  | 0 | 0.3332769 | 179.5863 | 66.67231
JUNI-b | 1-Q | 1-L | 2014-06-03 |  | n | NA | 0 | 232.08 | 232.08 | 228.13 | 228.13 | 0 | 139.93 | 139.93 | 139.93 | 0.329 | 0.0225 | 2014-06-03 | 2014-06-06 |  | 0 | 0.6133783 | 142.3528 | 38.66217
JUVI | 4-G | 1-L | 2014-06-03 | M1 | n | NA | 0 | 299.17 | 299.17 | 294.65 | 294.65 | 0 | 233.05 | 233.05 | 233.05 | 0.43 | 0.0195 | 2014-06-03 | 2014-06-06 |  | 0 | 0.7909384 | 236.625 | 20.90616
JUVI2 | 4-G | 1-L | 2014-06-02 | N1 | n | NA | 0.13 | 434.53 | 434.66 | 430.68 | 430.68 | 0 | 354.1 | 354.1 | 354.1 | 0.637 | 0.022 | 2014-06-02 | 2014-06-05 |  | 0 | 0.8221882 | 357.3723 | 17.78118
JUVI2-b | 4-B | 1-L | 2014-06-03 |  | n | NA | 0 | 612.77 | 612.77 | 606.83 | 606.83 | 0 | 485.54 | 485.54 | 485.54 | 0.839 | 0.034 | 2014-06-03 | 2014-06-06 |  | 0 | 0.8001252 | 490.2927 | 19.98748
LOMA | 4-C | 1-L | 2014-06-02 | O1 | n | NA | 1.34 | 389.69 | 391.03 | 384.06 | 384.06 | 0 | 280.61 | 280.61 | 280.61 | 0.429 | 0.028 | 2014-06-02 | 2014-06-05 |  | 0 | 0.730641 | 285.7026 | 26.9359
LOMA-b | 6-C | 1-L | 2014-06-03 |  | n | NA | 0 | 316.24 | 316.24 | 312.03 | 312.03 | 0 | 185.33 | 185.33 | 185.33 | 0.371 | 0.0165 | 2014-06-03 | 2014-06-06 |  | 0 | 0.5939493 | 187.8305 | 40.60507
PIEC | 1-C | 1-L | 2014-06-02 | P1 | n | NA | 0.61 | 765.01 | 765.62 | 759.13 | 759.13 | 0 | 363.73 | 363.73 | 363.73 | 0.68 | 0.024 | 2014-06-02 | 2014-06-05 |  | 0 | 0.4791406 | 366.8396 | 52.08594
PIEC-b | 2-L | 1-L | 2014-06-03 |  | y | UNK | 1.91 | 248.89 | 250.8 | 242.49 | 242.49 | 0 | 110.3 | 110.3 | 107.5 | 0.307 | 0.0465 | 2014-06-03 | 2014-06-06 |  | 0 | 0.4548641 | 114.0799 | 54.51359
PIST | 1-H | 1-L | 2014-06-03 | Q1 | n | NA | 0 | 360.33 | 360.33 | 355.52 | 355.52 | 0 | 156.81 | 156.81 | 156.81 | 0.4015 | 0.0885 | 2014-06-03 | 2014-06-06 |  | 0 | 0.4410722 | 158.9316 | 55.89278
PLOC | 3-1-H | 1-L | 2014-06-03 | R1 | n | NA | 40.23 | 153.93 | 194.16 | 145.42 | 145.42 | 0 | 26.27 | 26.27 | 12.94 | 0.075 | 0.063 | 2014-06-03 | 2014-06-06 |  | 0 | 0.1806492 | 35.07484 | 81.93508
PRSE | 1-D | 1-L | 2014-06-03 | S1 | n | NA | 49.06 | 541.49 | 590.55 | 529.6 | 529.6 | 0 | 297.38 | 297.38 | 262.49 | 0.53 | 0.1365 | 2014-06-03 | 2014-06-06 |  | 0 | 0.5615181 | 331.6045 | 43.84819
QUAL | 2-A | 1-L | 2014-06-02 | T1 | y | Stereum | 17.77 | 602.53 | 620.3 | 596.86 | 596.86 | 0 | 373.17 | 373.17 | 368.18 | 0.846 | 0.0445 | 2014-06-02 | 2014-06-05 |  | 0 | 0.625222 | 387.8252 | 37.4778
QUAL-b | 1-A | 1-L | 2014-06-03 |  | y | UNK | 0 | 680.61 | 680.61 | 666.97 | 666.97 | 0 | 397.64 | 397.64 | 397.64 | 0.795 | 0.0625 | 2014-06-03 | 2014-06-06 |  | 0 | 0.5961887 | 405.772 | 40.38113
QUVE | 4-C | 1-L | 2014-06-03 | U1 | n | NA | 0 | 186.08 | 186.08 | 178.44 | 178.44 | 0 | 109.57 | 109.57 | 99.48 | 0.256 | 0.008 | 2014-06-03 | 2014-06-06 |  | 0 | 0.6140439 | 114.2613 | 38.59561
QUVE2 | 1-K | 1-L | 2014-06-02 | V1 | y | UNK | 0.2 | 525.38 | 525.58 | 514.64 | 514.64 | 0 | 202.84 | 202.84 | 176.65 | 0.392 | 0.026 | 2014-06-02 | 2014-06-05 |  | 0 | 0.3941396 | 207.1519 | 60.58604 | red, puffs spores when touched, slime mold?
QUVE2-b | 6-D | 1-L | 2014-06-03 |  | y | UNK | 0.97 | 499.41 | 500.38 | 489.12 | 489.12 | 0 | 305.14 | 305.14 | 303.77 | 0.555 | 0.0765 | 2014-06-03 | 2014-06-06 |  | 0 | 0.6238551 | 312.1646 | 37.61449
ULRU | 3-B | 1-L | 2014-06-03 | W1 | n | NA | 0 | 546.09 | 546.09 | 538 | 538 | 0 | 251.24 | 251.24 | 251.24 | 0.618 | 0.0275 | 2014-06-03 | 2014-06-06 |  | 0 | 0.4669888 | 255.0179 | 53.30112
VIVU | 2-H | 1-L | 2014-06-03 | X1 | y | Irpex? | 3.52 | 125.22 | 128.74 | 121.04 | 121.04 | 0 | 54.86 | 54.86 | 42.44 | 0.099 | 0.015 | 2014-06-03 | 2014-06-06 |  | 0 | 0.4532386 | 58.34994 | 54.67614
AEGL | 1-D | 1-H | 2014-06-11 |  | y | UNK crusts, slime molds | 24.05 | 315.33 | 338.956 | 300.32 | 299.896 | 14.04 | 76.72 | 90.336 | 74.35 | 0.414 | 0.0595 | 2014-06-16 | 2014-06-19 | 1 | 0.424 | 0.255822 | 86.71241 | 74.4178
CEOC2 | 2-F | 1-H | 2014-06-13 |  | y | UNK crusts | 52.56 | 459.48 | 511.192 | 452.22 | 451.372 | 27.14 | 263.77 | 290.062 | 263.57 | 0.654 | 0.0195 | 2014-06-16 | 2014-06-19 | 2 | 0.848 | 0.5843739 | 298.7272 | 41.56261
CEOC2-b | 5-D | 1-H | 2014-06-13 |  | n | NA | 0 | 373.57 | 372.722 | 366.46 | 365.612 | 0 | 250.63 | 249.782 | 250.19 | 0.501 | 0.0185 | 2014-06-16 | 2014-06-19 | 2 | 0.848 | 0.6855081 | 255.504 | 31.44919
FRAM | 1-A | 1-H | 2014-06-13 |  | n | NA | 0 | 924.91 | 924.062 | 915.05 | 914.202 | 0 | 657.22 | 656.372 | 657.01 | 0.9555 | 0.0215 | 2014-06-16 | 2014-06-19 | 2 | 0.848 | 0.7189002 | 664.3084 | 28.10998
FRAM-b | 3-J | 1-H | 2014-06-13 |  | n | NA | 0 | 396.18 | 395.332 | 390.72 | 389.872 | 0 | 288.41 | 287.562 | 288.28 | 0.4815 | 0.0156 | 2014-06-16 | 2014-06-19 | 2 | 0.848 | 0.7397556 | 292.4491 | 26.02444
JUNI | 1-O | 1-H | 2014-06-13 |  | y | UNK small crusts | 0 | 285.96 | 285.112 | 280.98 | 280.132 |  | 173.45 | 172.602 | 173.34 | 0.381 | 0.022 | 2014-06-16 | 2014-06-19 | 2 | 0.848 | 0.6191724 | 176.5335 | 38.08276
JUNI-b | 3-A | 1-H | 2014-06-13 |  | y | UNK medium-size brown gilled with stipe | 0 | 697.58 | 696.732 | 686.77 | 685.922 | 0 | 397.17 | 396.322 | 396.85 | 0.9225 | 0.0715 | 2014-06-16 | 2014-06-19 | 2 | 0.848 | 0.5790309 | 403.4293 | 42.09691
JUVI2 | 6-D | 1-H | 2014-06-13 |  | n | NA | 25.09 | 581.49 | 605.732 | 575.09 | 574.242 | 10.59 | 436.35 | 446.092 | 436.24 | 0.7885 | 0.0195 | 2014-06-16 | 2014-06-19 | 2 | 0.848 | 0.7598713 | 460.2783 | 24.01287
JUVI2-b | 5-B | 1-H | 2014-06-13 |  | y | UNK medium-size brown gilled with stipe | 4.02 | 545.81 | 548.982 | 537.48 | 536.632 | 2.28 | 412.69 | 414.122 | 412.54 | 0.755 | 0.029 | 2014-06-16 | 2014-06-19 | 2 | 0.848 | 0.7690373 | 422.1876 | 23.09627
LOMA | 1-D | 1-H | 2014-06-13 |  | y | UNK jelly fungi | 0.3 | 283.39 | 282.842 | 277.33 | 276.482 | 0.31 | 175.21 | 174.672 | 175.08 | 0.296 | 0.0195 | 2014-06-16 | 2014-06-19 | 2 | 0.848 | 0.6337121 | 179.2404 | 36.62879
LOMA-b | 7-H | 1-H | 2014-06-13 |  | n | NA | 0 | 316.83 | 315.982 | 312.32 | 311.472 | 0 | 227.09 | 226.242 | 226.98 | 0.368 | 0.013 | 2014-06-16 | 2014-06-19 | 2 | 0.848 | 0.7290864 | 230.3782 | 27.09136
PIEC | 3-H | 1-H | 2014-06-13 |  | y | UNK jelly fungi | 0.75 | 231.81 | 231.712 | 226.42 | 225.572 | 0.57 | 131.55 | 131.272 | 130.89 | 0.345 | 0.022 | 2014-06-16 | 2014-06-19 | 2 | 0.848 | 0.5831841 | 135.1308 | 41.68159
PIEC-b | 1-L | 1-H | 2014-06-13 |  | y | UNK resupinate polypore | 0 | 173.52 | 172.672 | 166.14 | 165.292 | 0 | 107.29 | 106.442 | 105.29 | 0.275 | 0.0165 | 2014-06-16 | 2014-06-19 | 2 | 0.848 | 0.6490937 | 112.0803 | 35.09063
QUAL | 2-L | 1-H | 2014-06-13 |  | y | Stereum, collected | 30.31 | 584.18 | 613.642 | 572.85 | 572.002 | 15.29 | 262.77 | 277.212 | 262.28 | 0.609 | 0.075 | 2014-06-16 | 2014-06-19 | 2 | 0.848 | 0.4593865 | 281.8989 | 54.06135
QUAL-b | 1-G | 1-H | 2014-06-13 |  | y | Stereum (complicatum?) | 0 | 302.72 | 301.872 | 293.83 | 292.982 | 0 | 203.93 | 203.082 | 203.73 | 0.395 | 0.024 | 2014-06-16 | 2014-06-19 | 2 | 0.848 | 0.6960496 | 210.1179 | 30.39504
QUVE2 | 6-B | 1-H | 2014-06-13 |  | y | UNK crusts | 0 | 728.78 | 727.932 | 714.18 | 713.332 | 0 | 442.09 | 441.242 | 442.09 | 0.736 | 0.049 | 2014-06-16 | 2014-06-19 | 2 | 0.848 | 0.6197535 | 451.1384 | 38.02465
QUVE2-b | 3-Y | 1-H | 2014-06-13 |  | y | UNK old, maybe S. complicatum | 0 | 458.99 | 458.142 | 448.71 | 447.862 | 0 | 280.07 | 279.222 | 279.54 | 0.5715 | 0.03 | 2014-06-16 | 2014-06-19 | 2 | 0.848 | 0.6253489 | 286.4986 | 37.46511
VIVU | 1-F | 1-H | 2014-06-11 |  | y | UNK resupinate tooth - collected | 26.03 | 128.36 | 153.542 | 124.19 | 123.342 | 8.61 | 50.99 | 58.752 | 50.03 | 0.165 | 0.0115 | 2014-06-16 | 2014-06-19 | 2 | 0.848 | 0.4134034 | 63.47478 | 58.65966
ACRU | 1-1-N | 2-L | 2014-06-06 |  | n | NA | 72.25 | 499.25 | 571.5 | 479.01 | 479.01 | 20.14 | 59.67 | 79.81 | 16.73 | 0.054 | 0.0855 | ? | ? |  | 0 | 0.1245694 | 71.19143 | 87.54306
AEGL | 1-K | 2-L | 2014-06-06 |  | n | NA | 13.95 | 366.45 | 380.4 | 350.81 | 350.81 | 6.85 | 38.05 | 44.9 | 34.53 | 0.2625 | 0.0175 | ? | ? |  | 0 | 0.1084633 | 41.25943 | 89.15367
AMAR | 1-J | 2-L | 2014-06-06 |  | y | UNK - old polypore | 0 | 657.06 | 657.06 | 653.23 | 653.23 | 0 | 460.06 | 460.06 | 460.06 | 0.885 | 0.011 | ? | ? |  | 0 | 0.7042849 | 462.7574 | 29.57151
ASTR | 4-H | 2-L | 2014-06-06 |  | n | NA | 6.4 | 607.06 | 613.46 | 599.94 | 599.94 | 2.45 | 291.51 | 293.96 | 291.51 | 0.731 | 0.041 | ? | ? |  | 0 | 0.4858986 | 298.0793 | 51.41014
CATO | 3-A | 2-L | 2014-06-06 |  | n | NA | 192.6 | 481.74 | 674.34 | 476.45 | 476.45 | 115.73 | 225.79 | 341.52 | 221.79 | 0.685 | 0.0195 | ? | ? |  | 0 | 0.4739007 | 319.5702 | 52.60993 | ant nest
CEOC | 3-C | 2-L | 2014-06-06 |  | n | NA | 13.53 | 353.55 | 367.08 | 347.35 | 347.35 | 6.77 | 121.41 | 128.18 | 121.41 | 0.544 | 0.0325 | ? | ? |  | 0 | 0.3495322 | 128.3063 | 65.04678 | ant nest
CEOC2 | 2-M | 2-L | 2014-06-05 |  | n | NA | 20.21 | 211.7 | 231.91 | 207.05 | 207.05 | 13.36 | 148.74 | 162.1 | 148.74 | 0.383 | 0.0075 | ? | ? |  | 0 | 0.7183772 | 166.5989 | 28.16228
CEOC2-b | 5-A | 2-L | 2014-06-05 |  | y | UNK - fresh yellow crust w/teeth | 80.02 | 488.99 | 569.01 | 480.95 | 480.95 | 40.09 | 168.55 | 208.64 | 168.55 | 0.5915 | 0.0125 | ? | ? |  | 0 | 0.3504522 | 199.4108 | 64.95478
COFL | 3-E | 2-L | 2014-06-06 |  | n | NA | 1.08 | 373.54 | 374.62 | 360.01 | 360.01 | 0.14 | 75.29 | 75.43 | 73.85 | 0.3085 | 0.0265 | ? | ? |  | 0 | 0.2091331 | 78.34543 | 79.08669
DIVI | 3-G | 2-L | 2014-06-06 |  | n | NA | 45.81 | 80.99 | 126.8 | 71.54 | 71.54 | 9.04 | 8.31 | 17.35 | 7.88 | 0.068 | 0.0055 | ? | ? |  | 0 | 0.1161588 | 14.72893 | 88.38412 | ant nest
FRAM | 3-L | 2-L | 2014-06-05 |  | n | NA | 0 | 395.56 | 395.56 | 388.6 | 388.6 | 0 | 235.22 | 235.22 | 235.22 | 0.468 | 0.0125 | ? | ? |  | 0 | 0.6053011 | 239.4329 | 39.46989
FRAM-b | 3-G | 2-L | 2014-06-05 |  | n | NA | 0 | 577.87 | 577.87 | 571.04 | 571.04 | 0 | 293.64 | 293.64 | 293.64 | 0.623 | 0.0145 | ? | ? |  | 0 | 0.5142197 | 297.1521 | 48.57803
GLTR | 4-F | 2-L | 2014-06-06 |  | n | NA | 49.79 | 364.07 | 413.86 | 346.33 | 346.33 | 8.45 | 94 | 102.45 | 89.95 | 0.275 | 0.0345 | ? | ? |  | 0 | 0.2714174 | 112.3288 | 72.85826
JUNI | 3-E | 2-L | 2014-06-05 |  | y | UNK | 136.88 | 469.39 | 606.27 | 459.05 | 459.05 | 58.12 | 129.79 | 187.91 | 129.79 | 0.439 | 0.0085 | ? | ? |  | 0 | 0.2827361 | 171.4144 | 71.72639
JUNI-b | 2-J | 2-L | 2014-06-05 |  | n | NA | 0 | 438.04 | 438.04 | 432.45 | 432.45 | 0 | 276.26 | 276.26 | 276.26 | 0.674 | 0.0185 | ? | ? |  | 0 | 0.6388253 | 279.831 | 36.11747
JUVI | 2-H | 2-L | 2014-06-06 |  | n | NA | 0 | 490.09 | 490.09 | 486.16 | 486.16 | 0 | 368.58 | 368.58 | 368.58 | 0.7825 | 0.011 | ? | ? |  | 0 | 0.7581455 | 371.5595 | 24.18545
JUVI2 | 6-A | 2-L | 2014-06-05 |  | n | NA | 1.99 | 634.69 | 636.68 | 631.21 | 631.21 | 1.57 | 468.96 | 470.53 | 468.96 | 0.89 | 0.014 | ? | ? |  | 0 | 0.742954 | 473.024 | 25.7046
JUVI2-b | 2-E | 2-L | 2014-06-05 |  | n | NA | 0 | 470.78 | 470.78 | 465.97 | 465.97 | 0 | 328.42 | 328.42 | 328.42 | 0.777 | 0.0075 | ? | ? |  | 0 | 0.7048093 | 331.8101 | 29.51907
LOMA | 7-B | 2-L | 2014-06-05 |  | n | NA | 1.36 | 614.15 | 615.51 | 606.49 | 606.49 | 0.78 | 350.56 | 351.34 | 350.56 | 0.553 | 0.021 | ? | ? |  | 0 | 0.5780145 | 355.7737 | 42.19855
LOMA-b | 1-C | 2-L | 2014-06-05 |  | y | Trametes versicolor | 1.14 | 339.96 | 341.1 | 329.91 | 329.91 | 0.56 | 81.5 | 82.06 | 81.27 | 0.308 | 0.007 | ? | ? |  | 0 | 0.2470371 | 84.26434 | 75.29629
PIEC | 2-C | 2-L | 2014-06-05 |  | n | NA | 97.86 | 389.17 | 487.03 | 382.09 | 382.09 | 64.76 | 199.36 | 264.12 | 119.02 | 0.305 | 0.0115 | ? | ? |  | 0 | 0.5217619 | 254.1137 | 47.82381
PIEC-b | 2-H | 2-L | 2014-06-05 |  | n | NA | 13.87 | 783.97 | 797.84 | 772.11 | 772.11 | 5.87 | 258.45 | 264.32 | 257.19 | 0.6745 | 0.0215 | ? | ? |  | 0 | 0.3347321 | 267.0627 | 66.52679
PIST | 1-C | 2-L | 2014-06-06 |  | n | NA | 6.28 | 382.94 | 389.22 | 373.73 | 373.73 | 3.02 | 132.04 | 135.06 | 132.04 | 0.34 | 0.052 | ? | ? |  | 0 | 0.3533032 | 137.5127 | 64.66968 | Armillaria rhizomorphs
PLOC | 1-1-E | 2-L | 2014-06-06 |  | n | NA | 39.67 | 456.62 | 496.29 | 445.52 | 445.52 | 9.15 | 108.14 | 117.29 | 103.77 | 0.3565 | 0.042 | ? | ? |  | 0 | 0.2427276 | 120.4633 | 75.72724
PRSE | 1-I | 2-L | 2014-06-06 |  | n | NA | 57.98 | 688.44 | 746.42 | 671.8 | 671.8 | 31.6 | 125.44 | 157.04 | 125.44 | 0.493 | 0.1735 | ? | ? |  | 0 | 0.1867222 | 139.3732 | 81.32778 | ant nest
QUAL | 6-M | 2-L | 2014-06-05 |  | y | Stereum ostrea | 1.57 | 353.39 | 354.96 | 347.28 | 347.28 | 0.98 | 218.34 | 219.32 | 218.34 | 0.552 | 0.0115 | ? | ? |  | 0 | 0.6287146 | 223.1685 | 37.12854
QUVE | 5-G | 2-L | 2014-06-06 |  | n | NA | 49.84 | 332.67 | 382.51 | 319.49 | 319.49 | 21.24 | 100.77 | 122.01 | 98.28 | 0.284 | 0.011 | ? | ? |  | 0 | 0.3154089 | 120.6471 | 68.45911
QUVE2 | 6-A | 2-L | 2014-06-05 |  | y | Stereum + reddish white shelf, sample taken | 249.69 | 742.27 | 991.96 | 734.47 | 734.47 | 116.21 | 323.52 | 439.73 | 323.52 | 0.698 | 0.0225 | ? | ? |  | 0 | 0.4404809 | 436.9394 | 55.95191
QUVE2-b | 6-C | 2-L | 2014-06-05 |  | y | old Stereum | 0 | 518.46 | 518.46 | 511.49 | 511.49 | 0 | 367.17 | 367.17 | 367.17 | 0.681 | 0.0215 | ? | ? |  | 0 | 0.7178439 | 372.1734 | 28.21561
ULRU | 1-H | 2-L | 2014-06-06 |  | y | Ductifera pululahuana | 68.16 | 520.62 | 588.78 | 511.22 | 511.22 | 28.18 | 237.11 | 265.29 | 236.13 | 0.33 | 0.0425 | ? | ? |  | 0 | 0.4638121 | 273.0833 | 53.61879 | ant nest
VIVU | 1-J | 2-L | 2014-06-06 |  | n | NA | 8.18 | 327.5 | 335.68 | 320.68 | 320.68 | 2.82 | 201.47 | 204.29 | 201.47 | 0.5085 | 0.0125 | ? | ? |  | 0 | 0.6282587 | 210.8939 | 37.17413
ACRU | 3-D | 2-H | 2014-06-04 | ACRU 3-D 2-H | n | NA | 8.19 | 362.52 | 370.71 | 351.07 | 351.07 | 0 | 103.9 | 103.9 | 97.57 | 0.484 | 0.079 | ? | ? |  | 0 | 0.2959524 | 109.7125 | 70.40476
AEGL | 1-H | 2-H | 2014-06-04 | AEGL 1-H 2-H | n | NA | 39.1 | 164.72 | 203.82 | 156.79 | 156.79 | 0 | 67.38 | 67.38 | 48.84 | 0.283 | 0.0105 | ? | ? |  | 0 | 0.4297468 | 87.59099 | 57.02532
AMAR | 3-D | 2-H | 2014-06-04 | AMAR 3-D 2-H | n | NA | 0 | 488.29 | 488.29 | 484.31 | 484.31 | 0 | 360.39 | 360.39 | 360.39 | 0.523 | 0.0115 | ? | ? |  | 0 | 0.7441308 | 363.3516 | 25.58692
ASTR | 3-F | 2-H | 2014-06-04 | ASTR 3-F 2-H | n | NA | 25.3 | 168.86 | 194.16 | 155.18 | 155.18 | 0 | 85.18 | 85.18 | 74.38 | 0.2315 | 0.0385 | ? | ? |  | 0 | 0.5489109 | 106.5765 | 45.10891
CATO | 1-C | 2-H | 2014-06-04 | CATO 1-C 2-H | n | NA | 1.63 | 355.17 | 356.8 | 346.26 | 346.26 | 0 | 197.95 | 197.95 | 196.53 | 0.581 | 0.036 | ? | ? |  | 0 | 0.5716802 | 203.9755 | 42.83198
CEOC | 3-D | 2-H | 2014-06-04 | CEOC 3-D 2-H | n | NA | 23.5 | 250.49 | 273.99 | 244.57 | 244.57 | 0 | 193.11 | 193.11 | 180.91 | 0.5025 | 0.016 | ? | ? |  | 0 | 0.7895899 | 216.3397 | 21.04101
CEOC2 | 3-I | 2-H | 2014-06-04 | CEOC2 3-I 2-H | n | NA | 2.6 | 437.19 | 439.79 | 428.56 | 428.56 | 0 | 261.46 | 261.46 | 259.56 | 0.6545 | 0.0305 | ? | ? |  | 0 | 0.6100896 | 268.3113 | 38.99104
CEOC2-b | 5-I | 2-H | 2014-06-05 | CEOC2-b 5-I 2-H | n | NA | 0.9 | 285.75 | 286.65 | 281.85 | 281.85 | 0.73 | 196.6 | 197.33 | 195.27 | 0.404 | 0.0145 | ? | ? |  | 0 | 0.6975341 | 199.9482 | 30.24659
COFL | 2-B | 2-H | 2014-06-04 | COFL 2-B 2-H | n | NA | 4.42 | 227.58 | 232 | 218.32 | 218.32 | 0 | 126.71 | 126.71 | 123.53 | 0.323 | 0.0385 | ? | ? |  | 0 | 0.5803866 | 134.6497 | 41.96134 | no tag
DIVI | 1-H | 2-H | 2014-06-04 | DIVI 1-H 2-H | n | NA | 7.51 | 265.47 | 272.98 | 258.77 | 258.77 | 0 | 181.49 | 181.49 | 176.17 | 0.392 | 0.0175 | ? | ? |  | 0 | 0.7013564 | 191.4563 | 29.86436
FRAM | 2-J | 2-H | 2014-06-04 | FRAM 2-J 2-H | n | NA | 0 | 517.31 | 517.31 | 510.01 | 510.01 | 0 | 346.6 | 346.6 | 346.6 | 0.604 | 0.024 | ? | ? |  | 0 | 0.6795945 | 351.561 | 32.04055
FRAM-b | 3-D | 2-H | 2014-06-05 | FRAM-b 3-D 2-H | n | NA | 0 | 599.22 | 599.22 | 593.78 | 593.78 | 0 | 413.01 | 413.01 | 412.68 | 0.688 | 0.0275 | ? | ? |  | 0 | 0.6955606 | 416.7938 | 30.44394
GLTR | 1-B | 2-H | 2014-06-04 | GLTR 1-B 2-H | n | NA | 4.16 | 335.64 | 339.8 | 330.85 | 330.85 | 0 | 198.05 | 198.05 | 195.43 | 0.44 | 0.018 | ? | ? |  | 0 | 0.5986096 | 203.4076 | 40.13904
JUNI | 1-F | 2-H | 2014-06-04 | JUNI 1-F 2-H | n | NA | 0 | 386.63 | 386.63 | 381.71 | 381.71 | 0 | 235.28 | 235.28 | 235.17 | 0.534 | 0.037 | ? | ? |  | 0 | 0.6163842 | 238.3126 | 38.36158
JUNI-b | 1-G | 2-H | 2014-06-05 | JUNI-b 1-G 2-H | y | Schizophyllum commune | 0 | 429.02 | 429.02 | 423.89 | 423.89 | 0 | 283.92 | 283.92 | 283.92 | 0.569 | 0.024 | ? | ? |  | 0 | 0.6697964 | 287.3561 | 33.02036
JUVI2 | 5-G | 2-H | 2014-06-04 | JUVI2 5-G 2-H | n | NA | 2.01 | 351.48 | 353.49 | 346.32 | 346.32 | 0 | 276.2 | 276.2 | 275.04 | 0.525 | 0.02 | ? | ? |  | 0 | 0.7975283 | 281.9183 | 20.24717
JUVI2-b | 7-C | 2-H | 2014-06-05 | JUVI2-b 7-C 2-H | n | NA | 63.13 | 529.77 | 592.9 | 525.11 | 525.11 | 31.31 | 425.3 | 456.61 | 425.3 | 0.802 | 0.022 | ? | ? |  | 0 | 0.8099255 | 480.2049 | 19.00745
LOMA | 9-B | 2-H | 2014-06-04 | LOMA 9-B 2-H | n | NA | 0 | 626.57 | 626.57 | 620.47 | 620.47 | 0 | 454.74 | 454.74 | 453.39 | 0.675 | 0.0265 | ? | ? |  | 0 | 0.732896 | 459.2107 | 26.7104
LOMA-b | 10-C | 2-H | 2014-06-05 | LOMA-b 10-C 2-H | n | NA | 3.2 | 565.55 | 568.75 | 561.77 | 561.77 | 1.34 | 380.85 | 382.19 | 380.85 | 0.5875 | 0.019 | ? | ? |  | 0 | 0.6779465 | 385.5821 | 32.20535
PIEC | 2-I | 2-H | 2014-06-04 | PIEC 2-I 2-H | n | NA | 0.27 | 349.74 | 350.01 | 344.36 | 344.36 | 0 | 248.51 | 248.51 | 246.82 | 0.531 | 0.0195 | ? | ? |  | 0 | 0.7216576 | 252.5874 | 27.83424
PIEC-b | 1-E | 2-H | 2014-06-05 | PIEC-b 1-E 2-H | n | NA | 6.01 | 562.38 | 568.39 | 558.72 | 558.72 | 4.35 | 349.13 | 353.48 | 347.85 | 0.875 | 0.0215 | ? | ? |  | 0 | 0.6248747 | 355.1725 | 37.51253
PIST | 1-E | 2-H | 2014-06-04 | PIST 1-E 2-H | n | NA | 31.2 | 290.89 | 322.09 | 281.41 | 281.41 | 0 | 183.88 | 183.88 | 162.06 | 0.4605 | 0.0205 | ? | ? |  | 0 | 0.6534238 | 210.4613 | 34.65762
PLOC | 3-1-B | 2-H | 2014-06-04 | PLOC 3-1-B 2-H | n | NA | 7.66 | 481.58 | 489.24 | 474.14 | 474.14 | 0 | 215.44 | 215.44 | 212.94 | 0.704 | 0.118 | ? | ? |  | 0 | 0.4543806 | 222.3011 | 54.56194
PRSE | 1-B | 2-H | 2014-06-04 | PRSE 1-B 2-H | n | NA | 100.39 | 178.48 | 278.87 | 168.96 | 168.96 | 0 | 99.9 | 99.9 | 36.82 | 0.063 | 0.005 | ? | ? |  | 0 | 0.5912642 | 164.8858 | 40.87358 | ant nest
QUAL | 1-D | 2-H | 2014-06-04 | QUAL 1-D 2-H | n | NA | 2.56 | 384.96 | 387.52 | 380.2 | 380.2 | 0 | 264.42 | 264.42 | 262.3 | 0.495 | 0.0275 | ? | ? |  | 0 | 0.6954761 | 269.5109 | 30.45239
QUAL-b | 6-D | 2-H | 2014-06-05 | QUAL-b 6-D 2-H | n | NA | 3.31 | 848.86 | 852.17 | 841.27 | 841.27 | 1.95 | 620.5 | 622.45 | 619.8 | 1.01 | 0.0255 | ? | ? |  | 0 | 0.7375753 | 628.5396 | 26.24247
QUVE | 4-B | 2-H | 2014-06-04 | QUVE 4-B 2-H | n | NA | 67.3 | 245.7 | 313 | 240.72 | 240.72 | 0 | 217.81 | 217.81 | 182.61 | 0.3035 | 0.0065 | ? | ? |  | 0 | 0.9048272 | 283.2109 | 9.517281
QUVE2 | 5-N | 2-H | 2014-06-04 | QUVE2 5-N 2-H | n | NA | 0 | 462.39 | 462.39 | 453.29 | 453.29 | 0 | 245.24 | 245.24 | 241.92 | 0.49 | 0.04 | ? | ? |  | 0 | 0.5410223 | 250.1633 | 45.89777
QUVE2-b | 3-Z | 2-H | 2014-06-05 | QUVE2-b 3-Z 2-H | n | NA | 0 | 524.53 | 524.53 | 516.14 | 516.14 | 0 | 304.96 | 304.96 | 304.96 | 0.628 | 0.02 | ? | ? |  | 0 | 0.5908474 | 309.9172 | 40.91526
ULRU | 1-A | 2-H | 2014-06-04 | ULRU 1-A 2-H | n | NA | 84.25 | 416.37 | 500.62 | 409.32 | 409.32 | 0 | 283.07 | 283.07 | 237.71 | 0.692 | 0.0135 | ? | ? |  | 0 | 0.6915616 | 346.2096 | 30.84384 | ant nest
VIVU | 2-2-E | 2-H | 2014-06-04 | VIVU 2-2-E 2-H | n | NA | 45.8 | 136.43 | 182.23 | 129.55 | 129.55 |  | 87.92 | 87.92 | 59.16 | 0.152 | 0.0225 | ? | ? |  | 0 | 0.6786569 | 123.6716 | 32.13431 | termite nest
CEOC2-b | 2-Q | 3-L | 2014-06-06 |  | n | NA | 25.35 | 195.95 | 221.3 | 191.48 | 191.48 | 13.8 | 96.06 | 109.86 | 96.06 | 0.314 | 0.007 | ? | ? |  | 0 | 0.5016712 | 111.0198 | 49.83288
FRAM-b | 2-L | 3-L | 2014-06-06 |  | n | NA | 0 | 571.19 | 571.19 | 565.57 | 565.57 | 0 | 386.88 | 386.88 | 386.88 | 0.647 | 0.024 | ? | ? |  | 0 | 0.6840533 | 390.7244 | 31.59467
JUNI-b | 1-B | 3-L | 2014-06-06 |  | n | NA | 0.83 | 638.35 | 639.18 | 632.93 | 632.93 | 0.53 | 321.97 | 322.5 | 321.97 | 0.807 | 0.038 | ? | ? |  | 0 | 0.5086976 | 325.1494 | 49.13024
JUVI2-b | 4-D | 3-L | 2014-06-06 |  | n | NA | 2.57 | 571.65 | 574.22 | 566.09 | 566.09 | 1.94 | 454.74 | 456.68 | 454.74 | 0.8095 | 0.0235 | ? | ? |  | 0 | 0.8032998 | 461.2708 | 19.67002
LOMA-b | 1-B | 3-L | 2014-06-06 |  | n | NA | 2.6 | 270.7 | 273.3 | 266.93 | 266.93 | 1.4 | 203.3 | 204.7 | 203.3 | 0.3285 | 0.0065 | ? | ? |  | 0 | 0.7616229 | 208.1515 | 23.83771
PIEC-b | 2-J | 3-L | 2014-06-06 |  | y | UNK jelly | 6.52 | 358.99 | 365.51 | 353.45 | 353.45 | 3.95 | 182.25 | 186.2 | 182.25 | 0.4755 | 0.0255 | ? | ? |  | 0 | 0.5156316 | 188.4685 | 48.43684
QUAL-b | 2-J | 3-L | 2014-06-06 |  | n | NA | 131.1 | 529.23 | 660.33 | 519.65 | 519.65 | 64.32 | 166.31 | 230.63 | 166.31 | 0.487 | 0.021 | ? | ? |  | 0 | 0.3200423 | 211.3336 | 67.99577
QUVE2-b | 2-F | 3-L | 2014-06-06 |  | n | NA | 0 | 613.21 | 613.21 | 586.93 | 586.93 | 0 | 288.45 | 288.45 | 285.14 | 0.532 | 0.064 | ? | ? |  | 0 | 0.4914555 | 301.3655 | 50.85445
ACRU | 1-1-D | 3-H | 2014-06-16 |  | n | NA | 31.02 | 317.42 | 347.592 | 309.31 | 308.462 | 15.29 | 72.1 | 86.542 | 67.31 | 0.329 | 0.164 |  | 2014-06-30 | 2 | 0.848 | 0.2337403 | 81.24626 | 76.62597
AEGL | 4-D | 3-H | 2014-06-16 |  | n | NA | 24.59 | 219.45 | 243.192 | 211.14 | 210.292 | 15.94 | 57.43 | 72.522 | 57.43 | 0.315 | 0.037 |  | 2014-06-30 | 2 | 0.848 | 0.2730965 | 66.41487 | 72.69035
AMAR | 1-M | 3-H | 2014-06-16 |  | n | NA | 86.88 | 201.12 | 287.152 | 185.25 | 184.402 | 49.61 | 76.21 | 124.972 | 28.57 | 0.0495 | 0.005 |  | 2014-06-30 | 2 | 0.848 | 0.4132819 | 118.6747 | 58.67181 | ant nest
ASTR | 3-A | 3-H | 2014-06-16 |  | n | NA | 0 | 94.75 | 93.902 | 90.11 | 89.262 | 0 | 57.92 | 57.072 | 57.62 | 0.1995 | 0.0125 |  | 2014-06-30 | 2 | 0.848 | 0.6488763 | 60.93079 | 35.11237
CATO | 2-A | 3-H | 2014-06-16 |  | y | UNK LBM, collected | 65.736 | 414.54 | 479.428 | 406.82 | 405.972 | 56.616 | 284.8 | 340.568 | 284.8 | 0.5885 | 0.063 | 2014-06-16 | 2014-06-19 | 2 | 0.848 | 0.7015262 | 336.3313 | 29.84738 | tack found in dry excess; subtracted mass of one tack from wet weight excess and dry weight excess
CEOC | 1-I | 3-H | 2014-06-16 |  | n | NA | 3.83 | 241.68 | 244.662 | 235.33 | 234.482 | 2.13 | 135.15 | 136.432 | 134.39 | 0.4065 | 0.037 |  | 2014-06-30 | 2 | 0.848 | 0.5763769 | 141.0175 | 42.36231 | ant nest
CEOC2 | 5-H | 3-H | 2014-06-16 |  | y | S. commune | 21.89 | 245.58 | 266.622 | 240.02 | 239.172 | 17.4 | 183.43 | 199.982 | 183.43 | 0.384 | 0.014 | 2014-06-16 | 2014-06-19 | 2 | 0.848 | 0.7669376 | 204.4824 | 23.30624 | tag found in dry excess bag
CEOC2-b | 2-C | 3-H | 2014-06-13 |  | y | Xylariaceae & UNK small crusts | 105.62 | 403.21 | 507.982 | 410.03 | 409.182 | 53.22 | 254.76 | 307.132 | 254.76 | 0.741 | 0.016 | 2014-06-16 | 2014-06-19 | 2 | 0.848 | 0.622608 | 316.2737 | 37.7392
COFL | 4-I | 3-H | 2014-06-16 |  | n | NA | 38.21 | 485.4 | 522.762 | 477.81 | 476.962 | 23.91 | 329.44 | 352.502 | 329.03 | 0.656 | 0.033 | 2014-06-19 | 2014-06-23 | 2 | 0.848 | 0.6907049 | 361.0743 | 30.92951
DIVI | 1-L | 3-H | 2014-06-16 |  | n | NA | 21.54 | 150.57 | 171.262 | 142.38 | 141.532 | 7.58 | 70.09 | 76.822 | 45.24 | 0.119 | 0.009 |  | 2014-06-30 | 2 | 0.848 | 0.4952237 | 84.813 | 50.47763 | giant grub
FRAM | 2-F | 3-H | 2014-06-16 |  | n | NA | 0 | 592.18 | 591.332 | 585.4 | 584.552 | 0 | 440.47 | 439.622 | 440.47 | 0.71 | 0.0295 | 2014-06-16 | 2014-06-19 | 2 | 0.848 | 0.7535172 | 445.5788 | 24.64828
FRAM-b | 1-J | 3-H | 2014-06-13 |  | y | UNK small crusts | 0 | 508.35 | 507.502 | 501.64 | 500.792 | 0 | 360.67 | 359.822 | 360.67 | 0.565 | 0.019 | 2014-06-16 | 2014-06-19 | 2 | 0.848 | 0.7201992 | 365.5025 | 27.98008
GLTR | 2-N | 3-H | 2014-06-16 |  | y | UNK crust, collected | 3.74 | 358.38 | 361.272 | 336.54 | 335.692 | 2.56 | 206.75 | 208.462 | 195.57 | 0.4285 | 0.0645 |  | 2014-06-30 | 2 | 0.848 | 0.6158919 | 222.5045 | 38.41081
JUNI | 3-Z | 3-H | 2014-06-16 |  | y | emerging S. commune | 176.83 | 495.93 | 671.912 | 487.14 | 486.292 | 117.13 | 310.94 | 427.222 | 310.9 | 0.652 | 0.033 | 2014-06-19 | 2014-06-23 | 2 | 0.848 | 0.6394101 | 429.6273 | 36.05899 | termite nest
JUNI-b | 3-Y | 3-H | 2014-06-13 |  | y | UNK small crusts, termite nest | 243.55 | 386.64 | 630.19 | 379.17 | 379.17 | 109.09 | 257.99 | 367.08 | 257.85 | 0.6505 | 0.0235 |  |  |  | 0 | 0.6804072 | 428.7858 | 31.95928
JUVI | 4-E | 3-H | 2014-06-16 |  | n | NA | 2.59 | 434.38 | 436.122 | 426.39 | 425.542 | 1.7 | 340.67 | 341.522 | 340.67 | 0.6145 | 0.015 | 2014-06-19 | 2014-06-23 | 2 | 0.848 | 0.8005555 | 349.1399 | 19.94445
JUVI2 | 5-C | 3-H | 2014-06-16 |  | n | NA | 12.44 | 476.15 | 487.742 | 468.44 | 467.592 | 10.63 | 369.46 | 379.242 | 369.46 | 0.664 | 0.023 | 2014-06-16 | 2014-06-19 | 2 | 0.848 | 0.7901333 | 385.3812 | 20.98667
JUVI2-b | 5-H | 3-H | 2014-06-13 |  | n | NA, termite nest | 3.39 | 384.31 | 386.852 | 378.73 | 377.882 | 1.58 | 266.14 | 266.872 | 265.96 | 0.5075 | 0.023 | 2014-06-16 | 2014-06-19 | 2 | 0.848 | 0.7042939 | 272.4575 | 29.57061
LOMA | 1-A | 3-H | 2014-06-16 |  | n | NA | 0.57 | 319 | 318.722 | 312.77 | 311.922 | 0.55 | 225.75 | 225.452 | 225.75 | 0.35 | 0.021 | 2014-06-16 | 2014-06-19 | 2 | 0.848 | 0.7237386 | 230.6714 | 27.62614
LOMA-b | 9-C | 3-H | 2014-06-13 |  | y | tiny, S. commune? | 0 | 648.48 | 648.056 | 639.59 | 639.166 | 0 | 435.25 | 434.826 | 434.84 | 0.6455 | 0.029 | 2014-06-16 | 2014-06-19 | 1 | 0.424 | 0.6809655 | 441.3038 | 31.90345
PIEC | 1-H | 3-H | 2014-06-16 |  | y | UNK resupinate polypore | 13.18 | 312.14 | 324.472 | 306.1 | 305.252 | 11 | 191.1 | 201.252 | 191.1 | 0.536 | 0.0315 | 2014-06-16 | 2014-06-19 | 2 | 0.848 | 0.6260401 | 203.1325 | 37.39599
PIEC-b | 2-B | 3-H | 2014-06-13 |  | n | NA | 16.76 | 703.05 | 718.962 | 695.89 | 695.042 | 8.61 | 458.87 | 466.632 | 458.87 | 0.855 | 0.0445 | 2014-06-16 | 2014-06-19 | 2 | 0.848 | 0.6602047 | 474.6621 | 33.97953
PIST | 3-2-E | 3-H | 2014-06-16 |  | y | UNK emerging orange things | 18.49 | 546.13 | 563.772 | 538.83 | 537.982 | 15.12 | 333.69 | 347.962 | 332.88 | 0.816 | 0.053 | 2014-06-16 | 2014-06-19 | 2 | 0.848 | 0.6202624 | 349.6866 | 37.97376
PLOC | 2-1-C | 3-H | 2014-06-16 |  | n | NA | 0.75 | 481.4 | 481.726 | 463.04 | 462.616 | 0.64 | 135.91 | 136.126 | 135.53 | 0.419 | 0.421 | 2014-06-19 | 2014-06-23 | 1 | 0.424 | 0.2937858 | 141.5242 | 70.62142
PRSE | 3-H | 3-H | 2014-06-16 |  | n | NA | 32.46 | 281.27 | 312.882 | 273.65 | 272.802 | 24.95 | 167.94 | 192.042 | 167.94 | 0.314 | 0.05 |  | 2014-06-30 | 2 | 0.848 | 0.6156113 | 192.6137 | 38.43887
QUAL | 2-K | 3-H | 2014-06-16 |  | n | NA | 125.27 | 379.14 | 503.562 | 371.22 | 370.372 | 81.75 | 193.95 | 274.852 | 193.95 | 0.484 | 0.013 |  | 2014-06-30 | 2 | 0.848 | 0.5236627 | 263.6966 | 47.63373
QUAL-b | 2-H | 3-H | 2014-06-13 |  | y | Stereum sp. | 156.52 | 417.24 | 572.912 | 408.33 | 407.482 | 70.45 | 197.55 | 267.152 | 197.55 | 0.4925 | 0.014 | 2014-06-16 | 2014-06-19 | 2 | 0.848 | 0.4848067 | 277.7516 | 51.51933
QUVE | 1-A | 3-H | 2014-06-16 |  | n | NA | 68.81 | 370.3 | 438.262 | 355.95 | 355.102 | 46.75 | 210.22 | 256.122 | 209.32 | 0.425 | 0.044 |  | 2014-06-30 | 2 | 0.848 | 0.5919989 | 259.4506 | 40.80011
QUVE2 | 1-L | 3-H | 2014-06-16 |  | y | UNK crust | 70.21 | 266.25 | 335.612 | 260.07 | 259.222 | 48.7 | 173.04 | 220.892 | 173.04 | 0.3125 | 0.014 | 2014-06-16 | 2014-06-19 | 2 | 0.848 | 0.6675359 | 224.0331 | 33.24641 | caterpillar with frass in its gut
QUVE2-b | 3-X | 3-H | 2014-06-13 |  | y | Stereum sp. | 391.76 | 551.29 | 942.202 | 540.63 | 539.782 | 196.22 | 265.3 | 460.672 | 265.13 | 0.611 | 0.032 | 2014-06-16 | 2014-06-19 | 2 | 0.848 | 0.4914947 | 463.0873 | 50.85053
ULRU | 3-A | 3-H | 2014-06-16 |  | y | UNK crusts | 29 | 499.54 | 527.692 | 491.13 | 490.282 | 17.23 | 360.06 | 376.442 | 360.01 | 0.7005 | 0.023 | 2014-06-19 | 2014-06-23 | 2 | 0.848 | 0.7343937 | 387.5337 | 26.56063
VIVU | 2-2-D | 3-H | 2014-06-16 |  | n | NA | 5.42 | 144.36 | 148.932 | 135.72 | 134.872 | 4.57 | 91.99 | 95.712 | 89.44 | 0.1975 | 0.0195 |  | 2014-06-30 | 2 | 0.848 | 0.6820541 | 101.5797 | 31.79459 | ant nest
ACRU | 3-C | 4-L | 2014-06-17 |  | y | UNK slime mold (blackberries) | 23.67 | 424.28 | 447.95 | 407.92 | 407.92 | 13.26 | 80.96 | 94.22 | 80.58 | 0.424 | 0.053 | 2014-06-19 | 2014-06-23 | 0 | 0 | 0.1984703 | 88.90477 | 80.15297
AEGL | 1-J | 4-L | 2014-06-17 |  | n | NA | 5.7 | 287.31 | 292.162 | 277.45 | 276.602 | 3.63 | 70.39 | 73.172 | 70.39 | 0.3085 | 0.011 |  | 2014-06-30 | 2 | 0.848 | 0.2544812 | 74.34973 | 74.55188
AMAR | 1-N | 4-L | 2014-06-17 |  | n | NA | 29.38 | 38.91 | 68.29 | 31.7 | 31.7 | 10.99 | 9.07 | 20.06 | 0.99 | 0.0065 | 0.0005 |  | 2014-06-30 | 0 | 0 | 0.2861199 | 19.53913 | 71.38801
ASTR | 3-G | 4-L | 2014-06-17 |  | n | NA | 0 | 172.64 | 172.216 | 164.47 | 164.046 | 0 | 48.7 | 48.276 | 48.28 | 0.229 | 0.013 |  | 2014-06-30 | 1 | 0.424 | 0.296868 | 51.12541 | 70.3132
CATO | 2-F | 4-L | 2014-06-17 |  | n | NA | 10.74 | 375.74 | 385.632 | 368.17 | 367.322 | 8.2 | 239.31 | 246.662 | 239.03 | 0.7075 | 0.0235 | 2014-06-19 | 2014-06-23 | 2 | 0.848 | 0.6514992 | 251.239 | 34.85008
CEOC | 1-XY | 4-L | 2014-06-17 |  | n | NA | 29.3 | 94.88 | 124.18 | 85.22 | 85.22 | 7.17 | 13.47 | 20.64 | 9.08 | 0.067 | 0.0055 |  | 2014-06-30 | 0 | 0 | 0.1580615 | 19.62808 | 84.19385
CEOC2 | 2-G | 4-L | 2014-06-17 |  | n | NA | 55.91 | 309.76 | 364.822 | 304.61 | 303.762 | 33.77 | 183.92 | 216.842 | 183.92 | 0.541 | 0.0105 |  | 2014-06-30 | 2 | 0.848 | 0.605474 | 220.8902 | 39.4526
CEOC2-b | 3-M | 4-L | 2014-06-17 |  | y | UNK white tooth | 53.78 | 342.19 | 395.546 | 328.96 | 328.536 | 28 | 79.08 | 106.656 | 78.97 | 0.358 | 0.0335 | 2014-06-19 | 2014-06-23 | 1 | 0.424 | 0.2407042 | 95.20959 | 75.92958 | log pulled from plot 6/17 & put in fridge overnight, processed 6/18
COFL | 3-J | 4-L | 2014-06-17 |  | y | UNK jellies (Tremella?) | 0 | 621.2 | 620.352 | 606.21 | 605.362 | 0 | 213.45 | 212.602 | 213.23 | 0.9565 | 0.075 | 2014-06-19 | 2014-06-23 | 2 | 0.848 | 0.3525989 | 218.7355 | 64.74011
DIVI | 3-F | 4-L | 2014-06-17 |  | y | UNK yellow ball w/slime inside | 4.28 | 261.11 | 264.542 | 249.11 | 248.262 | 1.32 | 65.45 | 65.922 | 62.85 | 0.2725 | 0.0145 |  | 2014-06-30 | 2 | 0.848 | 0.2636328 | 69.74194 | 73.63672
FRAM | 3-B | 4-L | 2014-06-17 |  | n | NA | 45.58 | 678.97 | 723.702 | 670.18 | 669.332 | 23.3 | 453.35 | 475.802 | 453.34 | 0.804 | 0.027 | 2014-06-19 | 2014-06-23 | 2 | 0.848 | 0.6773171 | 490.1757 | 32.26829
FRAM-b | 2-E | 4-L | 2014-06-17 |  | n | NA | 0 | 703.66 | 702.812 | 695.82 | 694.972 | 0 | 423.06 | 422.212 | 422.94 | 0.8025 | 0.0395 | 2014-06-19 | 2014-06-23 | 2 | 0.848 | 0.6087439 | 427.8326 | 39.12561 | log pulled from plot 6/17 & put in fridge overnight, processed 6/18
GLTR | 2-M | 4-L | 2014-06-17 |  | n | NA | 13.62 | 31.45 | 45.07 | 26.87 | 26.87 | 4.29 | 12.27 | 16.56 | 11.99 | 0.023 | 0.001 |  | 2014-06-30 | 0 | 0 | 0.4566431 | 20.5809 | 54.33569
JUNI | 1-E | 4-L | 2014-06-17 |  | n | NA | 109.42 | 256.48 | 365.052 | 248.68 | 247.832 | 65.71 | 139.31 | 204.172 | 139.25 | 0.3865 | 0.0075 |  | 2014-06-30 | 2 | 0.848 | 0.5621147 | 205.2011 | 43.78853
JUNI-b | 2-E | 4-L | 2014-06-17 |  | n | NA | 121.79 | 466.82 | 587.762 | 458.98 | 458.132 | 61.28 | 261.96 | 322.392 | 261.82 | 0.6 | 0.0115 | 2014-06-19 | 2014-06-23 | 2 | 0.848 | 0.5718003 | 336.0825 | 42.81997 | log pulled from plot 6/17 & put in fridge overnight, processed 6/18
JUVI | 2-A | 4-L | 2014-06-17 |  | n | NA | 0 | 462.21 | 461.362 | 456.93 | 456.082 | 0 | 268 | 267.152 | 267.94 | 0.574 | 0.042 | 2014-06-19 | 2014-06-23 | 2 | 0.848 | 0.5876136 | 271.1026 | 41.23864
JUVI2 | 7-B | 4-L | 2014-06-17 |  | n | NA | 34.76 | 541.06 | 575.396 | 535.62 | 535.196 | 22.86 | 331.24 | 353.676 | 331.12 | 0.808 | 0.0115 | 2014-06-19 | 2014-06-23 | 1 | 0.424 | 0.6189134 | 356.1203 | 38.10866
JUVI2-b | 5-J | 4-L | 2014-06-17 |  | y | Trametes sp. (elegans?) | 6.94 | 297.64 | 303.732 | 290.6 | 289.752 | 4.87 | 181.89 | 185.912 | 181.72 | 0.397 | 0.013 | 2014-06-19 | 2014-06-23 | 2 | 0.848 | 0.6277437 | 190.6659 | 37.22563 | log pulled from plot 6/17 & put in fridge overnight, processed 6/18
LOMA | 7-C | 4-L | 2014-06-17 |  | n | NA | 43.45 | 490.02 | 533.046 | 480.93 | 480.506 | 22.82 | 303.27 | 325.666 | 303.1 | 0.478 | 0.051 | 2014-06-19 | 2014-06-23 | 1 | 0.424 | 0.6311472 | 336.4305 | 36.88528 | tag found in dry excess bag
LOMA-b | 9-A | 4-L | 2014-06-17 |  | n | NA | 32.4 | 691.87 | 723.422 | 681.84 | 680.992 | 18.23 | 438.91 | 456.292 | 438.68 | 0.657 | 0.021 | 2014-06-19 | 2014-06-23 | 2 | 0.848 | 0.6445156 | 466.2568 | 35.54844 | log pulled from plot 6/17 & put in fridge overnight, processed 6/18
PIEC | 1-B | 4-L | 2014-06-17 |  | n | NA | 121.1 | 398.88 | 519.132 | 393.4 | 392.552 | 76.86 | 199.58 | 275.592 | 199.33 | 0.665 | 0.236 | 2014-06-19 | 2014-06-23 | 2 | 0.848 | 0.5084167 | 263.9354 | 49.15833 | large insect galleries w/frass
PIEC-b | 2-K | 4-L | 2014-06-17 |  | y | UNK small jellies | 7.7 | 263.79 | 270.642 | 257.88 | 257.032 |  | 177.26 | 176.412 | 176.87 | 0.4215 | 0.028 | 2014-06-19 | 2014-06-23 | 2 | 0.848 | 0.6896418 | 186.646 | 31.03582 | log pulled from plot 6/17 & put in fridge overnight, processed 6/18
PIST | 2-1-H | 4-L | 2014-06-17 |  | n | NA | 1.79 | 207.82 | 208.762 | 191.32 | 190.472 | 0.96 | 56.11 | 56.222 | 55.53 | 0.177 | 0.03 |  | 2014-06-30 | 2 | 0.848 | 0.294584 | 61.49794 | 70.5416
PLOC | 3-1-E | 4-L | 2014-06-17 |  | n | NA | 0.52 | 478.16 | 477.832 | 468.92 | 468.072 | 0.24 | 186.92 | 186.312 | 186.29 | 0.5935 | 0.0505 | 2014-06-19 | 2014-06-23 | 2 | 0.848 | 0.3993403 | 190.8176 | 60.06597
PRSE | 1-Q | 4-L | 2014-06-17 |  | n | NA | 17.47 | 328.98 | 345.602 | 318.84 | 317.992 | 12.07 | 186.21 | 197.432 | 184.2 | 0.374 | 0.0265 |  | 2014-06-30 | 2 | 0.848 | 0.5855808 | 202.3779 | 41.44192 | ant nest
QUAL | 2-M | 4-L | 2014-06-17 |  | y | Stereum sp. | 103.81 | 372.95 | 475.912 | 366.01 | 365.162 | 64.14 | 147.18 | 210.472 | 147.18 | 0.4875 | 0.015 |  | 2014-06-30 | 2 | 0.848 | 0.403054 | 191.8182 | 59.6946
QUAL-b | 6-A | 4-L | 2014-06-17 |  | n | NA | 168.94 | 855.97 | 1024.062 | 848.93 | 848.082 | 92.7 | 463.97 | 555.822 | 463.87 | 0.9835 | 0.027 | 2014-06-19 | 2014-06-23 | 2 | 0.848 | 0.5470815 | 560.2454 | 45.29185 | log pulled from plot 6/17 & put in fridge overnight, processed 6/18
QUVE | 4-D | 4-L | 2014-06-17 |  | n | NA | 12.24 | 201.17 | 212.562 | 195.7 | 194.852 | 9.27 | 108.04 | 116.462 | 108.04 | 0.276 | 0.0055 |  | 2014-06-30 | 2 | 0.848 | 0.5544721 | 117.8597 | 44.55279
QUVE2 | 2-C | 4-L | 2014-06-17 |  | y | UNK pink shelf | 242.24 | 411.8 | 653.192 | 398.08 | 397.232 | 148.97 | 142.54 | 290.662 | 142.35 | 0.378 | 0.0455 | 2014-06-19 | 2014-06-23 | 2 | 0.848 | 0.3588331 | 234.3869 | 64.11669
QUVE2-b | 2-B | 4-L | 2014-06-17 |  | n | NA | 301.93 | 622.65 | 923.732 | 608.63 | 607.782 | 158.91 | 215.01 | 373.072 | 215.01 | 0.5195 | 0.0145 | 2014-06-19 | 2014-06-23 | 2 | 0.848 | 0.3537617 | 326.781 | 64.62383 | log pulled from plot 6/17 & put in fridge overnight, processed 6/18; ant nest
ULRU | 1-C | 4-L | 2014-06-17 |  | y | UNK jelly | 2.9 | 500.94 | 502.992 | 488.78 | 487.932 | 1.85 | 134.64 | 135.642 | 134.58 | 0.5175 | 0.0225 | 2014-06-19 | 2014-06-23 | 2 | 0.848 | 0.2759401 | 138.7957 | 72.40599
VIVU | 2-2-C | 4-L | 2014-06-17 |  | n | NA | 0.75 | 29.52 | 30.27 | 26.28 | 26.28 | 0.75 | 16.44 | 17.19 | 14.34 | 0.031 | 0.0035 |  | 2014-06-30 | 0 | 0 | 0.6255708 | 18.93603 | 37.44292
FRAM-b | 2-E | 4-H | 2014-06-11 |  | y | UNK tiny white gills, crusts | 0 | 613.29 | 612.442 | 606.35 | 605.502 | 0 | 399.47 | 398.622 | 399.47 | 0.647 | 0.032 | 2014-06-16 | 2014-06-19 | 2 | 0.848 | 0.6597336 | 404.0486 | 34.02664 | in drying oven w fire
Formulas:
Date in oven = [Pull date]

## Burned
Species | Symbol | Plot | Pull date | Fruiting bodies (y/n) | Fungal ID | Wet weight excess (g) | Wet Weight log (g) | WWTotal (g) | Post-drill WW w/tacks (g) | Post-drill Wet Weight (g) | Dry weight excess (g) | Dry weight log (g) | Dry weight (g) | Dry weight for volume (g) | Volume (kg) | Absorption (- kg) | Date in oven | Date out oven | Tacks | Tack mass (g) | DWWW Ratio | DM(105) | Dry weight complete log | Notes
ACRU | 1-1-Q | 1-H | 2014-06-11 | n | NA | 80.85 | 338.91 | 419.76 | 331.47 | 331.47 | 30.85 | NA | NA | NA | NA | NA | NA | NA |  | 0 | #VALUE! | NA | NA | thrown away
AMAR | 3-K | 1-H | 2014-06-11 | y | UNK small gilled w/stipe, collected | 32.79 | 292.55 | 325.34 | 287.33 | 287.33 | 17.87 | 148.54 | 166.41 |  | 0.2965 | 0.0095 | 2014-07-16 | 2014-07-18 | 0 | 0 | 0.5791599 | 188.4239 | 194.5
ASTR | 4-C | 1-H | 2014-06-11 | y | Irpex? Not collected - small | 33.57 | 450.55 | 484.12 | 443.84 | 443.84 | 12.69 | NA | NA | NA | NA | NA | NA | NA |  | 0 | #VALUE! | NA | NA | thrown away
CATO | 3-F | 1-H | 2014-06-11 | y | UNK small crust | 139.16 | 379.81 | 518.97 | 374.36 | 374.36 | 86.95 | NA | NA | [6 empty] | 0 | #VALUE! | NA | NA | ant nest, some excess was separated but collected into a different bag, measured, and added to the total excess DW; but this added excess was not ID'd as anything but "CATO"
CEOC | 1-E | 1-H | 2014-06-11 | y | UNK crust, slime mold | 6.39 | 389.58 | 395.97 | 381.04 | 381.04 | 3.42 | NA | NA | NA | NA | NA | NA | NA |  | 0 | #VALUE! | NA | NA | thrown away
COFL | 3-C | 1-H | 2014-06-11 | n | NA | 45.63 | 478.79 | 524.42 | 471.89 | 471.89 | 19.8 | NA | NA | NA | NA | NA | NA | NA |  | 0 | #VALUE! | NA | NA | Ant nest, thrown away
DIVI | 2-F | 1-H | 2014-06-11 | y | UNK resupinate polypore - too small | 21.82 | 210.43 | 232.25 | 202.28 | 202.28 | 10 | NA | NA | NA | NA | NA | NA | NA |  | 0 | #VALUE! | NA | NA | thrown away
GLTR | 2-K | 1-H | 2014-06-11 | y | UNK old crust | 5.92 | 529.28 | 534.352 | 522.87 | 522.022 | 2.82 | 216.94 | 218.912 | 216.93 | 0.789 | 0.0265 | 2014-06-19 | 2014-06-23 | 2 | 0.848 | 0.419354 | 224.0826 | NA
JUVI | 4-K | 1-H | 2014-06-11 | n | NA | 2.03 | 312.64 | 314.67 | 307.14 | 307.14 | 1.21 | 66.85 | 68.06 |  | 0.1265 | 0.006 | 2014-07-16 | 2014-07-18 | 0 | 0 | 0.2215928 | 69.72859 | 221.49
PIST | 3-1-A | 1-H | 2014-06-11 | y | UNK small gilled w/stipe, growing from cut edge, collected | 13.74 | 213.29 | 227.03 | 208.26 | 208.26 | 6.42 | NA | NA | NA | NA | NA | NA | NA |  | 0 | #VALUE! | NA | NA | thrown away
PLOC | 3-1-G | 1-H | 2014-06-11 | y | UNK crusts, slime molds | 9.91 | 298.08 | 307.99 | 290.21 | 290.21 | 4.06 | 159.71 | 163.77 |  | 0.501 | 0.0225 | 2014-07-16 | 2014-07-18 | 0 | 0 | 0.5643155 | 173.8035 | NA | ant nest
PRSE | 1-C | 1-H | 2014-06-11 | y | UNK small crust | 50.84 | 178.75 | 229.166 | 167.29 | 166.866 | 27.35 | 68.45 | 95.376 | 67.89 | 0.164 | 0.0525 |  | 2014-06-30 | 1 | 0.424 | 0.5715724 | 130.985 | NA
QUVE | 5-H | 1-H | 2014-06-11 | n | NA | 52.93 | 257.55 | 310.48 | 248.33 | 248.33 | 27.93 | NA | NA | NA | NA | NA | NA | NA |  | 0 | #VALUE! | NA | NA | thrown away
ULRU | 3-N | 1-H | 2014-06-11 | n | NA | 5.78 | 243.61 | 249.39 | 236.88 | 236.88 | 2.28 | 98.49 | 100.77 |  | 0.1715 | 0.0045 | 2014-07-16 | 2014-07-18 | 0 | 0 | 0.4254053 | 106.0918 | 174.24
QUAL-b | 6-B | 2-L | 2014-06-05 | y | UNK - old | 5.52 | 934.73 | 940.25 | 927.66 | 927.66 | 2.47 | 557.22 | 559.69 | 556.58 | NA | NA | NA | NA |  | 0 | 0.6033353 | 567.286 | NA | thrown away
JUVI | 1-C | 2-H | 2014-06-04 | n | NA | 0 | 550.69 | 550.69 | 545.42 | 545.42 | 0 | 418.95 | 418.95 | 418.07 | NA | NA | NA | NA |  | 0 | 0.7681236 | 422.998 | NA | thrown away
ACRU | 1-1-B | 3-L | 2014-06-09 | n | NA | 23.51 | 419.69 | 443.2 | 411.88 | 411.88 | 10 | 223.34 | 233.34 |  | 0.6085 | 0.0488 | 2014-07-16 | 2014-07-18 | 0 | 0 | 0.5665242 | 251.0835 | NA | giant grub inside with lots of frass
AEGL | 1-A | 3-L | 2014-06-09 | n | NA | 4.83 | 152.14 | 156.97 | 148.06 | 148.06 | 3.08 | 29.83 | 32.91 |  | 0.125 | 0.0035 | 2014-07-16 | 2014-07-18 | 0 | 0 | 0.2222748 | 34.89047 | 51.97
AMAR | 3-C | 3-L | 2014-06-09 | n | NA | 4.52 | 307.29 | 311.81 | 292.41 | 292.41 | 14.8 | NA | NA | NA | NA | NA | NA | NA |  | 0 | #VALUE! | NA | NA | thrown away
ASTR | 3-C | 3-L | 2014-06-09 | n | NA | 0 | 205.8 | 205.8 | 197.34 | 197.34 | 0 | NA | NA | [6 empty] | 0 | #VALUE! | NA | NA
CATO | 3-K | 3-L | 2014-06-09 | n | NA | 145.67 | 462.47 | 608.14 | 455.53 | 455.53 | 94.86 | NA | NA | [6 empty] | 0 | #VALUE! | NA | NA | ant nest
CEOC | 1-F | 3-L | 2014-06-09 | n | NA | 6.96 | 190.95 | 197.91 | 185.5 | 185.5 | 2.26 | NA | NA | [6 empty] | 0 | #VALUE! | NA | NA
CEOC2 | 5-G | 3-L | 2014-06-09 | y | UNK | 47.12 | 214.61 | 261.73 | 208.65 | 208.65 | 26.39 | NA | NA | NA | NA | NA | NA | NA |  | 0 | #VALUE! | NA | NA | thrown away
COFL | 2-C | 3-L | 2014-06-09 | n | NA | 0.6 | 170.32 | 170.92 | 159.24 | 159.24 | 0.08 | 56.4 | 56.48 |  | 0.168 | 0.018 | 2014-07-16 | 2014-07-18 | 0 | 0 | 0.3546848 | 60.62272 | NA
DIVI | 3-A | 3-L | 2014-06-09 | n | NA | 25.59 | 601.69 | 627.28 | 585.13 | 585.13 | 11.38 | NA | NA | [6 empty] | 0 | #VALUE! | NA | NA | cockroach
FRAM | 1-K | 3-L | 2014-06-09 | n | NA | 0 | 485.23 | 485.23 | 480.03 | 480.03 | 0 | 203.86 | 203.86 |  | 0.357 | 0.011 | 2014-07-16 | 2014-07-18 | 0 | 0 | 0.4246818 | 206.0683 | 315.64
GLTR | 3-G | 3-L | 2014-06-09 | n | NA | 0 | 191.92 | 191.92 | 175.78 | 175.78 | 0 | NA | NA | [6 empty] | 0 | #VALUE! | NA | NA
JUNI | 1-P | 3-L | 2014-06-09 | n | NA | 0 | 258.73 | 258.73 | 254.47 | 254.47 | 0 | 73.33 | 73.33 |  | 0.1845 | 0.019 | 2014-07-16 | 2014-07-18 | 0 | 0 | 0.2881676 | 74.55759 | 122.55
JUVI | 2-G | 3-L | 2014-06-09 | n | NA | 0.76 | 542.54 | 543.3 | 535.99 | 535.99 | 0.52 | 389.11 | 389.63 |  | 0.8425 | 0.0145 | 2014-07-16 | 2014-07-18 | 0 | 0 | 0.7269352 | 394.9439 | NA
JUVI2 | 4-F | 3-L | 2014-06-09 | n | NA | 0 | 472.9 | 472.9 | 466.95 | 466.95 | 0 | 199.18 | 199.18 |  | 0.37 | 0.009 | 2014-07-16 | 2014-07-18 | 0 | 0 | 0.4265553 | 201.718 | 304.96
LOMA | 7-G | 3-L | 2014-06-09 | n | NA | 22.31 | 289.3 | 311.61 | 281.62 | 281.62 | 12.57 | 129.35 | 141.92 |  | 0.232 | 0.0095 | 2014-07-16 | 2014-07-18 | 0 | 0 | 0.5039415 | 157.0332 | 171.67
PIEC | 2-M | 3-L | 2014-06-09 | n | NA | 3.9 | 298.13 | 302.03 | 290.49 | 290.49 | 2.38 | 70.52 | 72.9 |  | 0.164 | 0.009 | 2014-07-16 | 2014-07-18 | 0 | 0 | 0.2509553 | 75.79602 | 112.96
PIST | 2-2-F | 3-L | 2014-06-09 | n | NA | 8.12 | 216.9 | 225.02 | 211.79 | 211.79 | 5.34 | 41.31 | 46.65 |  | 0.1095 | 0.003 | 2014-07-16 | 2020-07-18 | 0 | 0 | 0.2202654 | 49.56411 | 82.26
PLOC | 3-1-F | 3-L | 2014-06-09 | y | Ductifera pululahuana | 31.05 | 338.44 | 369.49 | 326.5 | 326.5 | 12.19 | NA | NA | NA | NA | NA | NA | NA |  | 0 | #VALUE! | NA | NA | thrown away
PRSE | 1-G | 3-L | 2014-06-09 | n | NA | 120.04 | 419.68 | 539.72 | 407.85 | 407.85 | 63.8 | NA | NA | [6 empty] | 0 | #VALUE! | NA | NA
QUAL | 2-E | 3-L | 2014-06-09 | n | NA | 175.21 | 578.66 | 753.87 | 571.66 | 571.66 | 92.28 | 157.4 | 249.68 |  | 0.3975 | 0.009 | 2014-07-16 | 2014-07-18 | 0 | 0 | 0.4367631 | 329.2626 | 267.32
QUVE | 1-D | 3-L | 2014-06-09 | n | NA | 37.12 | 433.92 | 471.04 | 424.26 | 424.26 | 19.34 | NA | NA | NA | NA | NA | NA | NA |  | 0 | #VALUE! | NA | NA | thrown away
QUVE2 | 2-G | 3-L | 2014-06-09 | y | UNK white polypore | 186.16 | 220.32 | 406.48 | 213.32 | 213.32 | 102.89 | 29.67 | 132.56 |  | 0.128 | 0.006 | 2014-07-16 | 2014-07-18 | 0 | 0 | 0.6214138 | 252.5923 | 40.68
ULRU | 1-B | 3-L | 2014-06-09 | n | NA | 117.44 | 414.45 | 531.89 | 407.52 | 407.52 | 53.11 | NA | NA | NA | NA | NA | NA | NA |  | 0 | #VALUE! | NA | NA | Ant nest, thrown away
VIVU | 1-A | 3-L | 2014-06-09 | n | NA | 26.61 | 65.94 | 92.55 | 59.95 | 59.95 | 8.62 | NA | NA | [6 empty] | 0 | #VALUE! | NA | NA
ACRU | 3-E | 4-H | 2014-06-10 | n | NA | 81.57 | 587.39 | 668.96 | 577 | 577 | 37.39 | NA | NA | NA | NA | NA | NA | NA |  | 0 | #VALUE! | NA | NA | thrown away
AEGL | 1-G | 4-H | 2014-06-10 | n | NA | 57.96 | 320.31 | 378.27 | 299.03 | 299.03 | 26.44 | NA | NA | NA | NA | NA | NA | NA |  | 0 | #VALUE! | NA | NA | thrown away
AMAR | 3-J | 4-H | 2014-06-10 | n | NA | 83.13 | 127.11 | 210.24 | 121.33 | 121.33 | 31.18 | NA | NA | [6 empty] | 0 | #VALUE! | NA | NA
ASTR | 2-B | 4-H | 2014-06-10 | n | NA | 1.35 | 149.96 | 151.31 | 145.38 | 145.38 | 0.56 | NA | NA | [6 empty] | 0 | #VALUE! | NA | NA | grub w/frass
CATO | 2-E | 4-H | 2014-06-10 | n | NA | 135.46 | 467.62 | 603.08 | 457.08 | 457.08 | 64.39 | 131.46 | 195.85 |  | 0.391 | 0.021 | 2014-07-16 | 2014-07-18 | 0 | 0 | 0.4284808 | 258.4082 | 209.94
CEOC | 3-K | 4-H | 2014-06-10 | n | NA | 38.36 | 471.38 | 509.74 | 464.17 | 464.17 | 17.73 | NA | NA | NA | NA | NA | NA | NA |  | 0 | #VALUE! | NA | NA | thrown away
CEOC2 | 2-R | 4-H | 2014-06-10 | y | UNK old yellow tooth, collected | 17.32 | 206.2 | 223.52 | 200.11 | 200.11 | 8.15 | 56.53 | 64.68 |  | 0.194 | 0.009 | 2014-07-16 | 2014-07-18 | 0 | 0 | 0.3232222 | 72.24663 | 84.2
CEOC2-b | 2-H | 4-H | 2014-06-11 | y | UNK tiny white gills, collected | 0.47 | 405.52 | 405.99 | 396.37 | 396.37 | 0.29 | 136.78 | 137.07 |  | 0.4175 | 0.016 | 2014-07-16 | 2014-07-18 | 0 | 0 | 0.3458133 | 140.3967 | 190.85 | It was noted as from plot 1H in the bag label
COFL | 3-A | 4-H | 2014-06-10 | n | NA | 39.03 | 357.28 | 396.31 | 341.59 | 341.59 | 13.63 | NA | NA | [6 empty] | 0 | #VALUE! | NA | NA
DIVI | 3-C | 4-H | 2014-06-10 | n | NA | 25.26 | 305.1 | 330.36 | 295.38 | 295.38 | 10.92 | NA | NA | NA | NA | NA | NA | NA |  | 0 | #VALUE! | NA | NA | thrown away
FRAM | 2-B | 4-H | 2014-06-10 | y | UNK crust | 0 | 806.33 | 806.33 | 799.78 | 799.78 | 0 | 364.69 | 364.69 |  | 0.5945 | 0.04 | 2014-07-16 | 2014-07-18 | 0 | 0 | 0.4559879 | 367.6767 | 549.71
GLTR | 4-I | 4-H | 2014-06-10 | n | NA | 20.8 | 287.85 | 308.65 | 276.8 | 276.8 | 7.18 | 72.73 | 79.91 |  | 0.3275 | 0.022 | 2014-07-16 | 2014-07-18 | 0 | 0 | 0.2886922 | 89.10485 | NA
JUNI | 2-K | 4-H | 2014-06-10 | y | UNK crusts | 1.58 | 287.8 | 289.38 | 280.57 | 280.57 | 0.8 | NA | NA | NA | NA | NA | NA | NA |  | 0 | #VALUE! | NA | NA | thrown away
JUNI-b | 2-A | 4-H | 2014-06-11 | y | UNK tiny white gills, collected | 0 | 834.84 | 833.992 | 827.04 | 826.192 | 0 | 528.54 | 527.692 | 528.54 | 0.92 | 0.0385 | 2014-06-19 | 2014-06-23 | 2 | 0.848 | 0.6387038 | 532.6739 | NA
JUVI | 4-H | 4-H | 2014-06-10 | n | NA | 7.62 | 293.95 | 301.57 | 290.23 | 290.23 | 3.07 | NA | NA | NA | NA | NA | NA | NA |  | 0 | #VALUE! | NA | NA | thrown away
JUVI2 | 6-E | 4-H | 2014-06-10 | n | NA | 15.01 | 521.98 | 536.142 | 516.92 | 516.072 | 6.84 | 407.24 | 413.232 | 407.24 | 0.748 | 0.011 | 2014-06-19 | 2014-06-23 | 2 | 0.848 | 0.8007255 | 429.3026 | NA
JUVI2-b | 2-C | 4-H | 2014-06-11 | y | UNK small white gills, collected | 2.82 | 573.66 | 575.632 | 567.65 | 566.802 | 1.5 | 413.47 | 414.122 | 413.35 | 0.822 | 0.018 | 2014-06-19 | 2014-06-23 | 2 | 0.848 | 0.730629 | 420.5735 | NA
LOMA | 5-A | 4-H | 2014-06-10 | n | NA | 0 | 868.34 | 867.916 | 860.46 | 860.036 | 0 | 332.15 | 331.726 |  | 0.478 | 0.02 | 2014-07-16 | 2014-07-18 | 1 | 0.424 | 0.3857118 | 334.7654 | 560.57
LOMA-b | 7-D | 4-H | 2014-06-11 | y | UNK tiny white gills on bark only, collected | 1.03 | 592.65 | 592.832 | 585.14 | 584.292 | 0.38 | 385.53 | 385.062 | 385.31 | 0.616 | 0.021 | 2014-06-19 | 2014-06-23 | 2 | 0.848 | 0.6590232 | 390.6901 | NA
PIEC | 2-A | 4-H | 2014-06-10 | n | NA | 8.36 | 667.06 | 675.42 | 660.74 | 660.74 | 4.91 | 322.59 | 327.5 |  | 0.564 | 0.018 | 2014-07-16 | 2014-07-18 | 0 | 0 | 0.4956564 | 334.7762 | 457.27
PIEC-b | 2-G | 4-H | 2014-06-11 | n | NA | 12.87 | 477.27 | 490.14 | 465.02 | 465.02 |  | NA | NA | [6 empty] | 0 | #VALUE! | NA | NA
PIST | 1-I | 4-H | 2014-06-10 | n | NA | 2.25 | 206.3 | 208.55 | 197.01 | 197.01 |  | 91.3 | 91.3 |  | 0.2215 | 0.022 | 2014-07-16 | 2014-07-18 | 0 | 0 | 0.4634283 | 96.64796 | NA
PLOC | 3-1-C | 4-H | 2014-06-10 | n | NA | 16.48 | 454.51 | 470.99 | 446.99 | 446.99 | 4.25 | NA | NA | NA | NA | NA | NA | NA |  | 0 | #VALUE! | NA | NA | thrown away
PRSE | 1-K | 4-H | 2014-06-10 | n | NA | 87.77 | 272.91 | 360.68 | 265.7 | 265.7 | 44.69 | NA | NA | [6 empty] | 0 | #VALUE! | NA | NA | termite nest
QUAL | 1-F | 4-H | 2014-06-10 | y | small UNK polypore | 3.78 | 370.91 | 374.69 | 360.06 | 360.06 | 1.57 | 209.35 | 210.92 |  | 0.4045 | 0.0325 | 2014-07-16 | 2014-07-18 | 0 | 0 | 0.5857913 | 219.4901 | NA
QUAL-b | 6-E | 4-H | 2014-06-11 | y | UNK white gilled, smashed, not collected | 3.27 | 869.62 | 872.466 | 855.83 | 855.406 | 0.8 | 458.84 | 459.216 | 458.84 | 0.931 | 0.04 | 2014-06-19 | 2014-06-23 | 1 | 0.424 | 0.5368398 | 468.3745 | NA
QUVE | 2-D | 4-H | 2014-06-10 | n | NA | 187.14 | 184.44 | 371.58 | 179.62 | 179.62 | 80.89 | NA | NA | [6 empty] | 0 | #VALUE! | NA | NA | termites + spider web/nest
QUVE2 | 1-G | 4-H | 2014-06-10 | n | NA | 211.41 | 492.14 | 703.55 | 483.65 | 483.65 | 104.4 | 87.35 | 191.75 |  | 0.1615 | 0.005 | 2014-07-16 | 2014-07-18 | 0 | 0 | 0.3964644 | 278.9325 | 256.3 | termites
QUVE2-b | 2-I | 4-H | 2014-06-11 | n | NA | 0 | 393.28 | 393.28 | 382.15 | 382.15 | 0 | 180.64 | 180.64 |  | 0.3935 | 0.015 | 2014-07-16 | 2014-07-18 | 0 | 0 | 0.472694 | 185.9011 | NA
ULRU | 1-D | 4-H | 2014-06-10 | n | NA | 92.54 | 505.94 | 598.48 | 498.09 | 498.09 | 34.42 | 160.45 | 194.87 |  | 0.618 | 0.0235 | 2014-07-16 | 2014-07-18 | 0 | 0 | 0.3912345 | 234.146 | 201.73
VIVU | 2-2-I | 4-H | 2014-06-10 | n | NA | 88.25 | 68.67 | 156.92 | 62.21 | 62.21 | 25.94 | NA | NA | [6 empty] | 0 | #VALUE! | NA | NA | ants
Note on F1: Zanne, Amy: NA = no fruiting bodies present UNK = fruiting bodies present but not identified

## Planks
Species | Symbol | Plot | Pull date | Date in oven | Date out oven | DM(105) | Notes
CEDA | 4-D | 1-H | 2014-06-30 | 2014-07-14 | 2014-07-16 | 219.79
CEDA | 3-H | 1-L | 2014-06-30 | 2014-07-14 | 2014-07-16 | 251.88
CEDA | 3-F | 2-H | 2014-06-30 | 2014-07-14 | 2014-07-16 | 264.07
CEDA | 1-I | 2-L | 2014-06-30 | 2014-07-14 | 2014-07-16 | 275.78
CEDA | 2-B | 3-H | 2014-06-30 | 2014-07-14 | 2014-07-16 | 273.82
CEDA | 4-C | 3-L | 2014-06-30 | 2014-07-14 | 2014-07-16 | 244.28
CEDA | 3-D | 4-H | 2014-07-01 | 2014-07-14 | 2014-07-16 | 284.2
CEDA | 1-D | 4-L | 2014-07-01 | 2014-07-14 | 2014-07-16 | 272.38
CHRY | 1-A | 1-H | 2014-06-30 | 2014-07-14 | 2014-07-16 | 372.63
CHRY | 2-B | 1-L | 2014-06-30 | 2014-07-14 | 2014-07-16 | 367.18
CHRY | 3-J | 2-H | 2014-06-30 | 2014-07-14 | 2014-07-16 | 337.09
CHRY | 3-D | 2-L | 2014-06-30 | 2014-07-14 | 2014-07-16 | 336.74
CHRY | 2-E | 3-H | 2014-06-30 | 2014-07-14 | 2014-07-16 | 373.83
CHRY | 2-A | 3-L | 2014-06-30 | 2014-07-14 | 2014-07-16 | 303.81
CHRY | 1-D | 4-H | 2014-07-01 | 2014-07-14 | 2014-07-16 | 343.67
CHRY | 3-E | 4-L | 2014-07-01 | 2014-07-14 | 2014-07-16 | 316.17
HDMP | 1-I | 1-H | 2014-06-30 | 2014-07-14 | 2014-07-16 | 297.2
HDMP | 2-B | 1-L | 2014-06-30 | 2014-07-14 | 2014-07-16 | 269.63
HDMP | 1-D | 2-H | 2014-06-30 | 2014-07-14 | 2014-07-16 | 289.29
HDMP | 4-C | 2-L | 2014-06-30 | 2014-07-14 | 2014-07-16 | 180.54
HDMP | 1-H | 3-H | 2014-06-30 | 2014-07-14 | 2014-07-16 | 275.71
HDMP | 1-G | 3-L | 2014-06-30 | 2014-07-14 | 2014-07-16 | 306.77
HDMP | 4-B | 4-H | 2014-07-01 | 2014-07-14 | 2014-07-16 | 315.69
HDMP | 1-F | 4-L | 2014-07-01 | 2014-07-14 | 2014-07-16 | 128.66
HICK | 1-C | 1-H | 2014-06-30 | 2014-07-14 | 2014-07-16 | 258.89
HICK | 2-B | 1-L | 2014-06-30 | 2014-07-14 | 2014-07-16 | 150.99
HICK | 4-C | 1-L | 2014-06-30 | 2014-07-14 | 2014-07-16 | 370.32
HICK | 1-G | 2-H | 2014-06-30 | 2014-07-14 | 2014-07-16 | 181.07
HICK | 3-D | 2-L | 2014-06-30 | 2014-07-14 | 2014-07-16 | 366.28
HICK | 2-H | 3-H | 2014-06-30 | 2014-07-14 | 2014-07-16 | 269.63
HICK | 3-G | 3-L | 2014-06-30 | 2014-07-14 | 2014-07-16 | 407.63
HICK | 4-D | 4-H | 2014-07-01 | 2014-07-14 | 2014-07-16 | 463.73
HICK | 1-E | 4-L | 2014-07-01 | 2014-07-14 | 2014-07-16 | 28.45
HICK | 1-G | 4-L | 2014-07-01 |  |  | 59.63
PINE | 3-F | 1-H | 2014-06-30 | 2014-07-14 | 2014-07-16 | 213.59
PINE | 3-D | 1-L | 2014-06-30 | 2014-07-14 | 2014-07-16 | 182.84 | termites
PINE | 3-H | 2-H | 2014-06-30 | 2014-07-14 | 2014-07-16 | 215.03 | termite nest
PINE | 1-D | 2-L | 2014-06-30 | 2014-07-14 | 2014-07-16 | 173.5
PINE | 2-C | 3-H | 2014-06-30 | 2014-07-14 | 2014-07-16 | 120.7
PINE | 1-A | 3-L | 2014-06-30 | 2014-07-14 | 2014-07-16 | 84.33
PINE | 3-B | 3-L | 2014-06-30 | 2014-07-14 | 2014-07-16 | 159.17
PINE | 4-C | 4-H | 2014-07-01 | 2014-07-14 | 2014-07-16 | 180.77
PINE | 1-G | 4-L | 2014-07-01 | 2014-07-14 | 2014-07-16 | 38.9
ROAK | 2-F | 1-H | 2014-06-30 | 2014-07-14 | 2014-07-16 | 305.63
ROAK | 1-Z | 1-L | 2014-06-30 | 2014-07-14 | 2014-07-16 | 156.34 | ant and termite nests
ROAK | 5-C | 2-H | 2014-06-30 | 2014-07-14 | 2014-07-16 | 358.32
ROAK | 4-D | 2-L | 2014-06-30 | 2014-07-14 | 2014-07-16 | 289.32
ROAK | 2-D | 3-H | 2014-06-30 | 2014-07-14 | 2014-07-16 | 337.13
ROAK | 5-D | 3-L | 2014-06-30 | 2014-07-14 | 2014-07-16 | 371.75
ROAK | 5-B | 4-H | 2014-07-01 | 2014-07-14 | 2014-07-16 | 400.8
ROAK | 2-G | 4-L | 2014-07-01 | 2014-07-14 | 2014-07-16 | 152.01
ROAK | 5-A | 4-L | 2014-07-01 | 2014-07-14 | 2014-07-16 | 342.09
ROSE | 1-I | 1-H | 2014-06-30 | 2014-07-14 | 2014-07-16 | 556.99
ROSE | 1-C | 1-L | 2014-06-30 | 2014-07-14 | 2014-07-16 | 534.02
ROSE | 2-B | 2-H | 2014-06-30 | 2014-07-14 | 2014-07-16 | 548.03
ROSE | 2-C | 2-L | 2014-06-30 | 2014-07-14 | 2014-07-16 | 553.17
ROSE | 3-A | 3-H | 2014-06-30 | 2014-07-14 | 2014-07-16 | 555.09
ROSE | 1-G | 3-L | 2014-06-30 | 2014-07-14 | 2014-07-16 | 546.79
ROSE | 3-B | 4-H | 2014-07-01 | 2014-07-14 | 2014-07-16 | 553.8
ROSE | 2-I | 4-L | 2014-07-01 | 2014-07-14 | 2014-07-16 | 542.38
ZEBRA | 2-F | 1-H | 2014-06-30 | 2014-07-14 | 2014-07-16 | 392.18
ZEBRA | 4-D | 1-L | 2014-06-30 | 2014-07-14 | 2014-07-16 | 244.3 | worm inside large cavity
ZEBRA | 2-B | 2-H | 2014-06-30 | 2014-07-14 | 2014-07-16 | 396.84
ZEBRA | 3-F | 2-L | 2014-06-30 | 2014-07-14 | 2014-07-16 | 300.7
ZEBRA | 2-H | 3-H | 2014-06-30 | 2014-07-14 | 2014-07-16 | 380.18
ZEBRA | 2-G | 3-L | 2014-06-30 | 2014-07-14 | 2014-07-16 | 247.36
ZEBRA | 1-G | 4-H | 2014-07-01 | 2014-07-14 | 2014-07-16 | 429.87
ZEBRA | 2-E | 4-L | 2014-07-01 | 2014-07-14 | 2014-07-16 | 236.24
Note on A1: Zanne, Amy: CODE-b indicates bagged material

## Tack mass
0.43
0.42
0.43
0.43
0.43
0.41
0.43
0.43
0.42
0.41
0.42
0.43
0.43
0.44
0.44
0.42
0.43
0.43
0.41
0.41
0.43
0.43
0.43
0.39
0.42
0.424 | average mass of one tack